## Tabelle1
Pure Devices MPS V2.15
Particle name | Magnetic field [mT] | Frequency [Hz]
Ferucarbotran | 20 | 25220
Fe concentration [mg/ml] | Volume [µl] | Dilution [%] |  | Fe content [mg]
55.8 | 50 | 20 |  | 2.232
A3 [Am²] | A5 [Am²] | A11 [Am²] | A5/A3 | A11/A3
1.976703e-06 | 7.460573e-07 | 9.592742e-08 | 0.3774252 | 0.04852901
Harmonic | Amplitude [Am²/mg(Fe)] | Error [Am²/mg(Fe)] | Phase [°] | Error [°]
1 | 1.152823e-05 | 1.228763e-07 | -8.472156 | 0.6107131
3 | 1.976703e-06 | 1.343145e-09 | -21.41269 | 0.03893184
5 | 7.460573e-07 | 5.410842e-10 | -31.16565 | 0.04155318
7 | 3.30569e-07 | 3.868056e-10 | -37.33021 | 0.06704289
9 | 1.697715e-07 | 2.983065e-10 | -39.06915 | 0.1006751
11 | 9.592742e-08 | 1.647715e-10 | -39.30861 | 0.09841424
13 | 5.671595e-08 | 1.813351e-10 | -37.90229 | 0.1831834
15 | 3.604211e-08 | 7.543907e-11 | -36.37219 | 0.1199242
17 | 2.396998e-08 | 3.837814e-11 | -36.02033 | 0.0917357
19 | 1.663217e-08 | 3.737455e-11 | -35.01637 | 0.1287507
21 | 1.166667e-08 | 5.522849e-11 | -35.2111 | 0.2712282
23 | 8.138441e-09 | 2.452867e-11 | -36.49776 | 0.1726834
25 | 6.394265e-09 | 5.041219e-11 | -35.69072 | 0.4517177
27 | 4.399149e-09 | 3.698029e-11 | -34.88367 | 0.4816457
29 | 3.170296e-09 | 2.310125e-11 | -36.20351 | 0.4175033
31 | 2.337993e-09 | 2.616443e-11 | -35.74469 | 0.6412104
33 | 1.744131e-09 | 1.773208e-11 | -37.06539 | 0.5825213
35 | 1.293817e-09 | 1.051747e-11 | -36.84806 | 0.465766
37 | 9.701613e-10 | 1.509095e-11 | -37.49703 | 0.8912744
39 | 7.448029e-10 | 1.220251e-11 | -38.17743 | 0.938737
41 | 5.74776e-10 | 9.846326e-12 | -37.22875 | 0.9815569
43 | 4.498656e-10 | 1.0819e-11 | -36.63526 | 1.378132
45 | 3.464561e-10 | 8.112903e-12 | -39.05874 | 1.341792
47 | 2.65224e-10 | 9.746864e-12 | -40.72223 | 2.106035
49 | 2.112455e-10 | 6.404122e-12 | -41.74846 | 1.737232
51 | 1.617787e-10 | 6.528674e-12 | -40.77719 | 2.312877
53 | 1.245789e-10 | 6.697581e-12 | -41.72865 | 3.081933
55 | 9.946237e-11 | 7.905466e-12 | -43.46957 | 4.558854
57 | 8.403674e-11 | 9.24776e-12 | -44.12688 | 6.317776
59 | 6.284946e-11 | 7.592742e-12 | -40.94822 | 6.938671
61 | 4.270385e-11 | 7.794355e-12 | -45.26881 | 10.51688
63 | 4.007124e-11 | 7.137993e-12 | -42.01001 | 10.26106
65 | 3.439113e-11 | 5.743728e-12 | -39.38203 | 9.613921
67 | 2.571729e-11 | 4.984767e-12 | -43.87466 | 11.17608
69 | 1.965278e-11 | 4.803315e-12 | -49.72569 | 14.1475
71 | 1.70681e-11 | 4.87052e-12 | -65.02497 | 16.58087
73 | 1.56017e-11 | 4.203136e-12 | -46.01716 | 15.62871
75 | 1.385573e-11 | 4.125986e-12 | -33.73569 | 17.32462
77 | 1.427419e-11 | 4.745072e-12 | -34.40883 | 19.41519
79 | 1.015054e-11 | 4.532706e-12 | -50.64784 | 26.52165